{"text_format":"1","workbook":"xlsx","n_sheets":11,"sheets":["FieldMaster","Cylinder","Rectangle","Solenoids","Alnico-Table","Sint. Alnico-Sheet-1","Sint. Alnico-Sheet-2","Sint. Alnico-Sheet-3","Sint. Alnico-Sheet-4","Sint. Alnico-Sheet-5","Material Selection Guide"],"not_rendered":{"charts":16,"images":7,"macros":1,"external_links":0,"defined_names":27,"comments":0,"pivot_tables":0},"unopened":[],"bounds":{"document_bytes":16777216,"sheet_cells":100000,"rows_first":2000,"rows_last":500,"rows_between":2000,"halvings":0,"cell_chars":16384,"cell_head_chars":4096},"cells_cut":0,"cells_raw":0,"read":"whole","date_system":"1900"}

{"sheet":"FieldMaster","index":0,"n_rows":22,"n_cols":4,"rows_kept":22,"cut":false,"hidden":false,"merged":[[11,5,11,6],[13,1,19,7],[1,1,1,7],[2,1,2,7],[4,1,4,7],[10,3,10,4]]}
[]
[null,"Field Master Select™"]
[null,"Hall-Effect Systems Design Assistance Program"]
[]
[null,"This file is meant to provide approximate solutions for the design of Hall-effect sensor systems involving magnets and sensors but no accompanying flux carrying steel.  Questions that arise during the development of your application may be directed to applications engineers of either your Hall effect device manufacturer or to Arnold Magnetic Technologies applications engineers."]
[null,null,"Arnold Magnetic Technologies"]
[null,null,"770 Linden Ave"]
[null,null,"Rochester, NY 14625"]
[null,null,"Phone: 585-385-9010"]
[null,null,"Fax: 585-385-9017"]
[null,null,"E-mail: ","infoNA@arnoldmagnetics.com"]
[]
[]
[null,"The CYLINDER and RECTANGLE tab calculations may only be used with \"square loop\" magnetic materials such as bonded and sintered ferrite, sintered neo, and sintered SmCo.  All other materials require more sophisticated calculations.  These other materials include alnico, and some bonded NdFeB.\n\nSelection assistance is provided for many Alnico magnets in tabs so labeled."]
[]
[]
[]
[]
[]
[]
[]
[null,"Version 4, 20160804"]

{"sheet":"Cylinder","index":1,"n_rows":78,"n_cols":16,"rows_kept":78,"cut":false,"hidden":false,"merged":[[5,1,5,3],[30,14,30,15],[26,14,26,15],[22,14,22,15],[2,0,2,9]]}
[]
[]
["Magnetic Field Strength on-axis off the pole face of a cylindrical magnet"]
["Make entries in yellow cells only.  Gray cells are calculated."]
[null,null,null,null,null,null,null,null,null,null,null,null,null,null,"Calculations are based on the values below"]
["Select Material","NdFeB",null,null,null,null,null,null,null,null,null,null,null,null,{"$f":"IF(B6<>\"\",VLOOKUP(B6,O32:P35,2,FALSE),1.05)","v":1.0449999999999999},"Recoil Perm"]
[null,"Gaussian/English",null,"SI",null,"Conversion Multiplier","Notes"]
["Energy Product",null,"MGOe",null,"kJ/m3",7.9577470000000003,"• Either Br or energy product",null,null,null,null,null,null,null,{"$f":"IF(B8<>\"\",B8*7.958,IF(D8<>\"\",D8,\"\"))","v":""},"kJ/m3"]
["Br",12603,"gauss",1.2603,"tesla",{"$f":"1/10000","v":1E-4},"can be entered.  Figures in light",null,null,null,null,null,null,null,{"$f":"IF(B9<>\"\",B9/10000,IF(D9<>\"\",D9,\"\"))","v":1.2603},"tesla"]
["Length=L",0.5,"inches",12.7,"mm",25.4,"gray text are calculated.",null,null,null,null,null,null,null,{"$f":"IF(B10<>\"\",B10*25.4,IF(D10<>\"\",D10,0))","v":12.7},"mm"]
["Diameter=OD",0.49199999999999999,"inches",12.496799999999999,"mm",25.4,"• A mix of units can be used.",null,null,null,null,null,null,null,{"$f":"IF(B11<>\"\",B11*25.4,IF(D11<>\"\",D11,0))","v":12.496799999999999},"mm"]
["Inside Diameter=ID",null,"inches",0,"mm",25.4,"• Cells in gray are calculated.",null,null,null,null,null,null,null,{"$f":"IF(B12<>\"\",B12*25.4,IF(D12<>\"\",D12,0))","v":0},"mm"]
["Gap=Z",null,"inches",0,"mm",25.4,null,null,null,null,null,null,null,null,{"$f":"IF(AND(B13<>\"\",B13>0.000001),B13*25.4,IF(AND(D13<>\"\",D13>0.000001),D13,0.000000000001))","v":9.9999999999999998E-13},"mm"]
["Field at Gap=Z",{"$f":"(B$15)*(((O13+O$10)/SQRT(4*(O13+O$10)^2+O$11^2))-((O13/SQRT(4*(O13^2)+O$11^2))))-(B$15)*(((O13+O$10)/SQRT(4*(O13+O$10)^2+O$12^2))-((O13/SQRT(4*(O13^2)+O$12^2))))","v":5654.2102481064121},"gauss",{"$f":"B14/10000","v":0.56542102481064116},"tesla",null,null,null,null,null,null,null,null,null,{"$f":"IF(D14<>\"\",D14,\"\")","v":0.56542102481064116},"tesla"]
["Br, est. from (BH)max",{"$f":"IF(O9<>\"\",O9*10000,IF(O8<>\"\",1000*((O8*(4*PI()/100)*4*O6)^0.5),\"\"))","v":12603},"gauss",{"$f":"B15/10000","v":1.2603},"tesla"]
["(BH)max est. from Br",{"$f":"IF(O8<>\"\",O8*4*PI()/100,IF(O9<>\"\",(10*O9)^2/(4*O6),\"\"))","v":37.998949521531102},"MGOe",{"$f":"B16*100/(4*PI())","v":302.38603243255432},"kJ/m3"]
[]
["Plotting Data"]
["Gap (Starting)",0,"inches",0,"mm",25.4,"Usually zero",null,null,null,null,null,null,null,{"$f":"IF(B19<>\"\",B19*25.4,IF(D19<>\"\",D19,0))","v":0},"mm"]
["Increment",null,"inches",null,"mm",25.4,"Enter increment or max gap",null,null,null,null,null,null,null,{"$f":"IF(B20<>\"\",B20*25.4,IF(D20<>\"\",D20,0))","v":0},"mm"]
["Max Gap",1.25,"inches",31.75,"mm",25.4,null,null,null,null,null,null,null,null,{"$f":"IF(B21<>\"\",B21*25.4,IF(D21<>\"\",D21,0))","v":31.75},"mm"]
["If Gap and Max Gap are not specified, a default increment of 0.010 inches will be used."]
["If the Increment is specified, Max Gap will be ignored.",null,null,null,null,null,null,null,null,null,null,null,null,null,"Magnetic Units"]
["To specify Max Gap, delete the Increment value.",null,null,null,null,null,null,null,null,null,null,null,null,null,"Gaussian"]
[null,null,null,null,null,null,null,null,null,null,null,null,null,null,"SI"]
["Calculations"]
["Gap (Inches)","Gap (mm)","Gauss","mT",null,null,null,null,null,null,null,null,null,null,"Dimension Units"]
[{"$f":"IF(O19=0,0.0000000001,O19/25.4)","v":1E-10},{"$f":"A28*25.4","v":2.5399999999999999E-9},{"$f":"(B$15)*(((B28+O$10)/SQRT(4*(B28+O$10)^2+O$11^2))-((B28/SQRT(4*(B28^2)+O$11^2))))-(B$15)*(((B28+O$10)/SQRT(4*(B28+O$10)^2+O$12^2))-((B28/SQRT(4*(B28^2)+O$12^2))))","v":5654.2102457661376},{"$f":"C28/10","v":565.42102457661372},null,null,null,null,null,null,null,null,null,null,"English"]
[{"$f":"IF(O$20<>0,A28+O$20/25.4,IF(O$21<>0,A28+(O$21/25.4-O$19/25.4)/50,A28+0.01))","v":2.5000000100000003E-2},0.63500000254,{"$f":"(B$15)*(((B29+O$10)/SQRT(4*(B29+O$10)^2+O$11^2))-((B29/SQRT(4*(B29^2)+O$11^2))))-(B$15)*(((B29+O$10)/SQRT(4*(B29+O$10)^2+O$12^2))-((B29/SQRT(4*(B29^2)+O$12^2))))","v":5069.0262324569403},{"$f":"C29/10","v":506.90262324569403},null,null,null,null,null,null,null,null,null,null,"SI"]
[{"$f":"IF(O$20<>0,A29+O$20/25.4,IF(O$21<>0,A29+(O$21/25.4-O$19/25.4)/50,A29+0.01))","v":5.0000000100000004E-2},1.27000000254,4497.1999107082156,449.71999107082155]
[7.5000000100000005E-2,1.90500000254,3955.8750012713435,395.58750012713438,null,null,null,null,null,null,null,null,null,null,"Materials"]
[0.10000000010000001,2.5400000025400002,3457.4619408413041,345.74619408413042,null,null,null,null,null,null,null,null,null,null,"SmCo 1:5",1.0349999999999999]
[0.12500000010000001,3.17500000254,3009.0508043772415,300.90508043772417,null,null,null,null,null,null,null,null,null,null,"SmCo 2:17",1.06]
[0.1500000001,3.8100000025399998,2612.9364293585968,261.29364293585968,null,null,null,null,null,null,null,null,null,null,"NdFeB",1.0449999999999999]
[0.1750000001,4.4450000025399996,2267.7769109591372,226.77769109591372,null,null,null,null,null,null,null,null,null,null,"Ferrite",1.0449999999999999]
[0.20000000009999999,5.0800000025399994,1969.8947030459656,196.98947030459655]
[0.22500000009999999,5.7150000025399992,1714.4010397684692,171.44010397684693,null,null,null,null,null,null,null,null,null,null,"Grade Selection"]
[0.25000000010000001,6.3500000025399999,1496.0174717108118,149.60174717108117,null,null,null,null,null,null,null,null,null,null,"Br"]
[0.27500000010000003,6.9850000025400005,1309.5987393841647,130.95987393841648,null,null,null,null,null,null,null,null,null,null,"(BH)max"]
[0.30000000010000005,7.6200000025400012,1150.4199247015458,115.04199247015458]
[0.32500000010000007,8.255000002540001,1014.3016301522425,101.43016301522425]
[0.3500000001000001,8.8900000025400026,897.63540895131803,89.763540895131797]
[0.37500000010000012,9.5250000025400023,797.35421930383177,79.735421930383183]
[0.40000000010000014,10.160000002540004,710.87693669892462,71.08769366989246]
[0.42500000010000016,10.795000002540004,636.04423435677529,63.604423435677532]
[0.45000000010000019,11.430000002540003,571.05530446279772,57.105530446279772]
[0.47500000010000021,12.065000002540005,514.41003535423295,51.441003535423292]
[0.50000000010000023,12.700000002540005,464.85843633246515,46.485843633246517]
[0.52500000010000025,13.335000002540006,421.35756796435743,42.135756796435743]
[0.55000000010000027,13.970000002540006,383.0354756856546,38.303547568565463]
[0.5750000001000003,14.605000002540006,349.16130620722407,34.916130620722406]
[0.60000000010000032,15.240000002540008,319.12070665817458,31.91207066581746]
[0.62500000010000034,15.875000002540007,292.39564648202958,29.239564648202958]
[0.65000000010000036,16.510000002540007,268.54789465405986,26.854789465405986]
[0.67500000010000039,17.145000002540009,247.20549360041628,24.720549360041627]
[0.70000000010000041,17.78000000254001,228.05167796360172,22.805167796360173]
[0.72500000010000043,18.415000002540008,210.81578278567221,21.081578278567221]
[0.75000000010000045,19.05000000254001,195.26576887844445,19.526576887844445]
[0.77500000010000047,19.685000002540011,181.20206297709689,18.120206297709689]
[0.8000000001000005,20.320000002540013,{"$f":"(B$15)*(((B60+O$10)/SQRT(4*(B60+O$10)^2+O$11^2))-((B60/SQRT(4*(B60^2)+O$11^2))))-(B$15)*(((B60+O$10)/SQRT(4*(B60+O$10)^2+O$12^2))-((B60/SQRT(4*(B60^2)+O$12^2))))","v":168.45246786348622},16.845246786348621]
[0.82500000010000052,20.955000002540011,156.86794461203843,15.686794461203842]
[0.85000000010000054,21.590000002540013,146.31910714033771,14.63191071403377]
[0.87500000010000056,22.225000002540014,136.69329990464212,13.669329990464211]
[0.90000000010000059,22.860000002540012,127.89215423580004,12.789215423580004]
[0.92500000010000061,23.495000002540014,119.82953861857888,11.982953861857888]
[0.95000000010000063,24.130000002540015,112.4298341302312,11.24298341302312]
[0.97500000010000065,24.765000002540017,105.62647904762086,10.562647904762086,null,null,"Chart Labels"]
[1.0000000001000007,25.400000002540015,99.360736931577762,9.9360736931577769,null,null,{"$f":"\"Magnetic Length = \"&B10&\" inches\"","v":"Magnetic Length = 0.5 inches"}]
[1.0250000001000006,26.035000002540013,93.580650802799923,9.3580650802799923,null,null,{"$f":"\"Diameter = \"&B11&\" inches\"","v":"Diameter = 0.492 inches"}]
[1.0500000001000005,26.670000002540011,88.240152735551035,8.8240152735551032,null,null,{"$f":"\"Br = \"&ROUND(B15,0)&\" gauss\"","v":"Br = 12603 gauss"}]
[1.0750000001000004,27.305000002540009,83.298303631516475,8.3298303631516468]
[1.1000000001000003,27.940000002540007,78.718642350005055,7.8718642350005057]
[1.1250000001000002,28.575000002540005,74.468626963627955,7.4468626963627953,null,null,"Chart Labels"]
[1.1500000001000001,29.210000002540003,70.519153840975576,7.0519153840975575,null,null,{"$f":"\"Magnetic Length = \"&O10&\" mms\"","v":"Magnetic Length = 12.7 mms"}]
[1.1750000001000001,29.845000002540001,66.844142657791551,6.6844142657791554,null,null,{"$f":"\"Diameter = \"&O11&\" mm\"","v":"Diameter = 12.4968 mm"}]
[1.2000000001,30.480000002539999,63.420177407456755,6.3420177407456757,null,null,{"$f":"\"Br = \"&ROUND(B15,0)&\" gauss\"","v":"Br = 12603 gauss"}]
[1.2250000000999999,31.115000002539993,60.226195102302832,6.0226195102302835]
[1.2500000000999998,31.750000002539991,57.243215194347997,5.7243215194347998]

{"sheet":"Rectangle","index":2,"n_rows":78,"n_cols":16,"rows_kept":78,"cut":false,"hidden":false,"merged":[[26,14,26,15],[5,1,5,3],[2,0,2,12]]}
[]
[]
["Magnetic Field Strength on-axis off the pole face of a rectangular magnet"]
["Make entries in yellow cells only.  Gray cells are calculated."]
[null,null,null,null,null,null,null,null,null,null,null,null,null,null,"Calculations are based on the values below"]
["Select Material","NdFeB",null,null,null,null,null,null,null,null,null,null,null,null,{"$f":"IF(B6<>\"\",VLOOKUP(B6,O28:P31,2,FALSE),1.05)","v":1.0449999999999999},"Recoil Perm"]
[null,"English",null,"SI",null,"Conversion Multiplier","Notes"]
["Estimated BHmax",38,"MGOe",302.394386,"kJ/m3",7.9577470000000003,"• Either Br or energy product",null,null,null,null,null,null,null,{"$f":"IF(B8<>\"\",B8*100/(4*PI()),IF(D8<>\"\",D8,\"\"))","v":302.39439187460113},"kJ/m3"]
["Br",null,"gauss",null,"mT",{"$f":"1/10000","v":1E-4},"can be entered.  Figures in light",null,null,null,null,null,null,null,{"$f":"IF(B9<>\"\",B9/10000,IF(D9<>\"\",D9,\"\"))","v":""},"tesla"]
["Face Width=W",6.0000000000000005E-2,"inches",1.524,"mm",25.4,"gray text are calculated.",null,null,null,null,null,null,null,{"$f":"IF(B10<>\"\",B10*25.4,IF(D10<>\"\",D10,0))","v":1.524},"mm"]
["Length (or Depth)=L",7.5000000000000011E-2,"inches",1.905,"mm",25.4,"• A mix of units can be used.",null,null,null,null,null,null,null,{"$f":"IF(B11<>\"\",B11*25.4,IF(D11<>\"\",D11,0))","v":1.9050000000000002},"mm"]
["Thickness=T",6.0000000000000005E-2,"inches",1.524,"mm",25.4,"• Cells in gray are calculated.",null,null,null,null,null,null,null,{"$f":"IF(B12<>\"\",B12*25.4,IF(D12<>\"\",D12,0))","v":1.524},"mm"]
["Design Gap=Z",0,"inches",0,"mm",25.4,null,null,null,null,null,null,null,null,{"$f":"IF(AND(B13<>\"\",B13>0.000001),B13*25.4,IF(AND(D13<>\"\",D13>0.000001),D13,0.000000000001))","v":9.9999999999999998E-13},"mm"]
["Gauss at gap",{"$f":"(B$15/PI())*(ATAN((O$10*O$11)/(2*O13*SQRT(O$10^2+O$11^2+4*O13^2)))-ATAN((O$10*O$11)/(2*(O13+O$12)*SQRT(O$10^2+O$11^2+4*(O13+O$12)^2))))","v":5341.5833024843841},"Gauss",{"$f":"B14/10000","v":0.5341583302484384},"tesla",null,null,null,null,null,null,null,null,null,{"$f":"IF(D14<>\"\",D14,\"\")","v":0.5341583302484384},"tesla"]
["Br, est. from (BH)max",{"$f":"IF(O9 <>\"\",O9*10000,IF(O8<>\"\",((O8*4*PI()/100)*4*O6)^0.5*1000,\"\"))","v":12603.174203350518},"gauss",{"$f":"B15/10000","v":1.2603174203350518},"T",null,null,null,null,null,null,null,null,null,{"$f":"IF(D15<>\"\",B15/10000,\"\")","v":1.2603174203350518},"tesla"]
["(BH)max est. from Br",{"$f":"(B15/1000)^2/(4*O6)","v":37.999999999999993},"MGOe",{"$f":"B16*7.958","v":302.40399999999994},"kJ/m3"]
[]
["Plotting Data"]
["Gap (Starting)",0,"inches",0,"mm",25.4,"Usually zero",null,null,null,null,null,null,null,{"$f":"IF(B19<>\"\",B19*25.4,IF(D19<>\"\",D19,0))","v":0},"mm"]
["Increment",null,"inches",null,"mm",25.4,"Enter increment or max gap",null,null,null,null,null,null,null,{"$f":"IF(B20<>\"\",B20*25.4,IF(D20<>\"\",D20,0))","v":0},"mm"]
["Max Gap",0.25,"inches",6.35,"mm",25.4,null,null,null,null,null,null,null,null,{"$f":"IF(B21<>\"\",B21*25.4,IF(D21<>\"\",D21,0))","v":6.35},"mm"]
["If Gap and Max Gap are not specified, a default increment of 0.010 inches will be used."]
["If the Increment is specified, Max Gap will be ignored."]
["To specify Max Gap, delete the Increment value."]
[]
["Calculations"]
["Gap (Inches)","Gap (mm)","Gauss","mT",null,null,null,null,null,null,null,null,null,null,"Materials"]
[{"$f":"IF(O19=0,0.0000000001,O19/25.4)","v":1E-10},{"$f":"A28*25.4","v":2.5399999999999999E-9},{"$f":"(B$15/PI())*(ATAN((O$10*O$11)/(2*B28*SQRT(O$10^2+O$11^2+4*B28^2)))-ATAN((O$10*O$11)/(2*(B28+O$12)*SQRT(O$10^2+O$11^2+4*(B28+O$12)^2))))","v":5341.5832878432002},{"$f":"C28/10","v":534.15832878432002},null,null,null,null,null,null,null,null,null,null,"SmCo 1:5",1.0349999999999999]
[{"$f":"IF(O$20<>0,A28+O$20/25.4,IF(O$21<>0,A28+(O$21/25.4-O$19/25.4)/50,A28+0.01))","v":5.0000000999999997E-3},{"$f":"A29*25.4","v":0.12700000253999999},4607.2000673899211,460.72000673899208,null,null,null,null,null,null,null,null,null,null,"SmCo 2:17",1.06]
[1.00000001E-2,0.25400000253999999,3901.4416421244136,390.14416421244135,null,null,null,null,null,null,null,null,null,null,"NdFeB",1.0449999999999999]
[1.5000000100000001E-2,0.38100000253999999,3261.7623028012049,326.17623028012048,null,null,null,null,null,null,null,null,null,null,"Ferrite",1.0449999999999999]
[2.0000000100000002E-2,0.50800000254,2707.2888256894789,270.72888256894788]
[2.5000000100000003E-2,0.63500000254,2241.3810363265811,224.1381036326581]
[3.0000000100000004E-2,0.76200000254,1857.5121764624782,185.75121764624782]
[3.5000000100000005E-2,0.88900000254000011,1544.6750337442249,154.46750337442251]
[4.0000000100000002E-2,1.01600000254,1290.9192332425307,129.09192332425306]
[4.50000001E-2,1.14300000254,1085.1748128743304,108.51748128743304]
[5.0000000099999997E-2,1.2700000025399998,917.95997633409263,91.795997633409257]
[5.5000000099999995E-2,1.3970000025399998,781.49229270574051,78.149229270574054]
[6.0000000099999992E-2,1.5240000025399998,669.53332808319874,66.953332808319871]
[6.5000000099999997E-2,1.6510000025399998,577.14456510106675,57.714456510106672]
[7.0000000100000001E-2,1.77800000254,500.43871025990711,50.043871025990711]
[7.5000000100000005E-2,1.90500000254,436.36008749303141,43.636008749303144]
[8.000000010000001E-2,2.0320000025400002,382.50332795714132,38.250332795714129]
[8.5000000100000014E-2,2.1590000025400005,336.96891503698151,33.696891503698154]
[9.0000000100000019E-2,2.2860000025400002,298.2503111409257,29.825031114092571]
[9.5000000100000023E-2,2.4130000025400005,265.14666067249391,26.51466606724939]
[0.10000000010000003,2.5400000025400007,236.69558550215086,23.669558550215086]
[0.10500000010000003,2.6670000025400005,212.12150320494729,21.212150320494729]
[0.11000000010000004,2.7940000025400007,190.79583259899934,19.079583259899934]
[0.11500000010000004,2.9210000025400009,172.20626707934778,17.220626707934777]
[0.12000000010000005,3.0480000025400011,155.93295972701185,15.593295972701185]
[0.12500000010000004,3.1750000025400009,141.62998368980851,14.162998368980851]
[0.13000000010000004,3.3020000025400007,129.01082961901861,12.90108296190186]
[0.13500000010000004,3.4290000025400009,117.83700371314877,11.783700371314877]
[0.14000000010000005,3.5560000025400011,107.90901715895288,10.790901715895288]
[0.14500000010000005,3.6830000025400014,99.059228446369389,9.9059228446369385]
[0.15000000010000006,3.8100000025400012,91.146128225632751,9.1146128225632754,null,null,"Chart Labels, CGS"]
[0.15500000010000006,3.9370000025400014,84.049752794391424,8.4049752794391424,null,null,{"$f":"\"Width = \"&B10&\" inches\"","v":"Width = 0.06 inches"}]
[0.16000000010000007,4.0640000025400012,{"$f":"(B$15/PI())*(ATAN((O$10*O$11)/(2*B60*SQRT(O$10^2+O$11^2+4*B60^2)))-ATAN((O$10*O$11)/(2*(B60+O$12)*SQRT(O$10^2+O$11^2+4*(B60+O$12)^2))))","v":77.667985012812906},{"$f":"C60/10","v":7.7667985012812908},null,null,{"$f":"\"Depth = \"&B11&\" inches\"","v":"Depth = 0.075 inches"}]
[{"$f":"IF(O$20<>0,A60+O$20/25.4,IF(O$21<>0,A60+(O$21/25.4-O$19/25.4)/50,A60+0.01))","v":0.16500000010000007},4.1910000025400018,71.913556459091055,7.1913556459091055,null,null,{"$f":"\"Magnetic Length = \"&B12&\" inches\"","v":"Magnetic Length = 0.06 inches"}]
[0.17000000010000008,4.3180000025400016,66.711606423931343,6.6711606423931347,null,null,{"$f":"\"Br = \"&B9&\" gauss\"","v":"Br =  gauss"}]
[0.17500000010000008,4.4450000025400014,61.997685214611607,6.1997685214611611]
[0.18000000010000008,4.5720000025400021,57.716113656756711,5.7716113656756711,null,null,"Chart Labels, SI"]
[0.18500000010000009,4.6990000025400018,53.818629473545769,5.3818629473545769,null,null,{"$f":"\"Width = \"&D10&\" mm\"","v":"Width = 1.524 mm"}]
[0.19000000010000009,4.8260000025400025,50.263265750541393,5.0263265750541395,null,null,{"$f":"\"Depth = \"&D11&\" mm\"","v":"Depth = 1.905 mm"}]
[0.1950000001000001,4.9530000025400023,47.013417978659696,4.70134179786597,null,null,{"$f":"\"Magnetic Length = \"&D12&\" mm\"","v":"Magnetic Length = 1.524 mm"}]
[0.2000000001000001,5.0800000025400021,44.037064972617607,4.4037064972617603,null,null,{"$f":"\"Br = \"&B9&\" gauss\"","v":"Br =  gauss"}]
[0.20500000010000011,5.2070000025400027,41.306115863505418,4.1306115863505415]
[0.21000000010000011,5.3340000025400025,38.795860797613827,3.8795860797613826]
[0.21500000010000012,5.4610000025400023,36.484507270250134,3.6484507270250135]
[0.22000000010000012,5.588000002540003,34.352787435452512,3.4352787435452514]
[0.22500000010000012,5.7150000025400027,32.383624453667544,3.2383624453667545]
[0.23000000010000013,5.8420000025400034,30.561848118405862,3.0561848118405863]
[0.23500000010000013,5.9690000025400032,28.873951754617902,2.8873951754617901]
[0.24000000010000014,6.096000002540003,27.307883795255744,2.7307883795255745]
[0.24500000010000014,6.2230000025400036,25.852868587728807,2.5852868587728808]
[0.25000000010000012,6.3500000025400025,24.499251913105319,2.4499251913105318]

{"sheet":"Solenoids","index":3,"n_rows":62,"n_cols":22,"rows_kept":62,"cut":false,"hidden":false,"merged":[[7,20,7,21],[2,1,2,21],[8,1,8,7],[7,9,7,10],[8,12,8,18],[6,1,6,10],[6,12,6,21]]}
[]
[]
[null,"Magnetic Field Strength on Axis for Solenoids"]
[]
[null,"Gaussian and the SI (Tesla) sections function separately.  Enter information in yellow cells only.  Select left (start) and right (end) limits for the charts. Vertical axis scales automatically."]
[]
[null,"Gaussian, inches",null,null,null,null,null,null,null,null,null,null,"Tesla, millimeters"]
[null,null,null,null,null,null,null,null,null,"Excel Data Table for Chart",null,null,null,null,null,null,null,null,null,null,"Data Table for Chart"]
[null,"Gauss on Axis for Cylindrical Coils",null,null,null,null,null,null,null,"Start","End",null,"Gauss on Axis for Cylindrical Coils",null,null,null,null,null,null,null,"Start","End"]
[null,"Inside","Outside",null,"Coil",null,"Distance",null,null,-5,5,null,"Inside","Outside",null,"Coil",null,"Distance",null,null,-127,127]
[null,"Diameter","Diameter","Turns","Length","Current","from Center",null,null,null,{"$f":"((0.2478*D14*F14)/(C17-B17))*((E14/2-G14)*LN((2*C17+SQRT(4*C17*C17+(E14-2*G14)*(E14-2*G14)))/(2*B17+SQRT(4*B17*B17+(E14-2*G14)*(E14-2*G14))))+(E14/2+G14)*LN((2*C17+SQRT(4*C17*C17+(E14+2*G14)*(E14+2*G14)))/(2*B17+SQRT(4*B17*B17+(E14+2*G14)*(E14+2*G14)))))/E14","v":246.67941139216981},null,"Diameter","Diameter","Turns","Length","Current","from Center",null,null,null,{"$f":"((0.629412*O14*Q14)/(N17-M17))*((P14/2-R14)*LN((2*N17+SQRT(4*N17*N17+(P14-2*R14)*(P14-2*R14)))/(2*M17+SQRT(4*M17*M17+(P14-2*R14)*(P14-2*R14))))+(P14/2+R14)*LN((2*N17+SQRT(4*N17*N17+(P14+2*R14)*(P14+2*R14)))/(2*M17+SQRT(4*M17*M17+(P14+2*R14)*(P14+2*R14)))))/P14","v":24.667941139217067}]
[null,"ID","OD","N","L","I","Z",null,null,{"$f":"J10","v":-5},0.20402577936357633,null,"ID","OD","N","L","I","Z",null,null,{"$f":"U10","v":-127},2.0402577936358177E-2]
[null,"inches","inches","#","inches","Amperes","inches",null,null,{"$f":"J12+((K$10-J$12)/50)","v":-4.8},0.23813511251163128,null,"mm","mm","#","mm","Amperes","mm",null,null,{"$f":"U12+((V$10-U$12)/50)","v":-121.92},2.3813511250953642E-2]
[null,0.25,0.5,100,4,20,0,null,null,-4.5999999999999996,0.28076796756581202,null,6.35,12.7,100,101.6,20,0,null,null,-116.84,2.8076796756434375E-2]
[null,null,null,null,null,null,null,null,null,-4.3999999999999995,0.33491154791211331,null,null,null,null,null,null,null,null,null,-111.76,3.3491154791069129E-2]
[null,"ri =ID/2","ro =OD/2","n=Turns/in","L/2",null,"Distance from end",null,null,-4.1999999999999993,0.40496400907659585,null,"ri =ID/2","ro =OD/2","n=Turns/in","L/2",null,"Distance from end",null,null,-106.68,4.0496400907522483E-2]
[null,{"$f":"B14/2","v":0.125},{"$f":"C14/2","v":0.25},{"$f":"D14/E14","v":25},{"$f":"E14/2","v":2},null,{"$f":"G14-E17","v":-2},null,null,-3.9999999999999991,0.49760979745752965,null,{"$f":"M14/2","v":3.1749999999999998},{"$f":"N14/2","v":6.35},{"$f":"O14/P14","v":0.98425196850393704},{"$f":"P14/2","v":50.8},null,{"$f":"R14-P17","v":-50.8},null,null,-101.60000000000001,4.9760979745617558E-2]
[null,null,null,null,null,null,null,null,null,-3.7999999999999989,0.62339702140506925,null,null,null,null,null,null,null,null,null,-96.52000000000001,6.2339702140373057E-2]
[null,null,null,null,"Gauss at location = ",null,{"$f":"((0.2478*D14*F14)/(C17-B17))*((E14/2-G14)*LN((2*C17+SQRT(4*C17*C17+(E14-2*G14)*(E14-2*G14)))/(2*B17+SQRT(4*B17*B17+(E14-2*G14)*(E14-2*G14))))+(E14/2+G14)*LN((2*C17+SQRT(4*C17*C17+(E14+2*G14)*(E14+2*G14)))/(2*B17+SQRT(4*B17*B17+(E14+2*G14)*(E14+2*G14)))))/E14","v":246.67941139216981},null,null,-3.5999999999999988,0.79973887494204221,null,null,null,null,"milliTesla at location = ",null,{"$f":"((0.629412*O14*Q14)/(N17-M17))*((P14/2-R14)*LN((2*N17+SQRT(4*N17*N17+(P14-2*R14)*(P14-2*R14)))/(2*M17+SQRT(4*M17*M17+(P14-2*R14)*(P14-2*R14))))+(P14/2+R14)*LN((2*N17+SQRT(4*N17*N17+(P14+2*R14)*(P14+2*R14)))/(2*M17+SQRT(4*M17*M17+(P14+2*R14)*(P14+2*R14)))))/P14","v":24.667941139217067},null,null,-91.440000000000012,7.997388749407236E-2]
[null,null,null,null,null,null,null,null,null,-3.3999999999999986,1.0570122397126818,null,null,null,null,null,null,null,null,null,-86.360000000000014,0.10570122397114]
[null,null,null,null,null,null,null,null,null,-3.1999999999999984,1.4519912807408111,null,null,null,null,null,null,null,null,null,-81.280000000000015,0.14519912807397251]
[null,null,null,null,null,null,null,null,null,-2.9999999999999982,2.1006034680463457,null,null,null,null,null,null,null,null,null,-76.200000000000017,0.21006034680454028]
[null,null,null,null,null,null,null,null,null,-2.799999999999998,3.2690387824864158,null,null,null,null,null,null,null,null,null,-71.120000000000019,0.32690387824865075]
[null,null,null,null,null,null,null,null,null,-2.5999999999999979,5.6760074211367462,null,null,null,null,null,null,null,null,null,-66.04000000000002,0.56760074211366485]
[null,null,null,null,null,null,null,null,null,-2.3999999999999977,11.770542549835715,null,null,null,null,null,null,null,null,null,-60.960000000000022,1.1770542549835756]
[null,null,null,null,null,null,null,null,null,-2.1999999999999975,33.087432775314156,null,null,null,null,null,null,null,null,null,-55.880000000000024,3.308743277531355]
[null,null,null,null,null,null,null,null,null,-1.9999999999999976,123.75911196072256,null,null,null,null,null,null,null,null,null,-50.800000000000026,12.375911196071938]
[null,null,null,null,null,null,null,null,null,-1.7999999999999976,214.42867864850879,null,null,null,null,null,null,null,null,null,-45.720000000000027,21.442867864850818]
[null,null,null,null,null,null,null,null,null,-1.5999999999999976,235.7391251050818,null,null,null,null,null,null,null,null,null,-40.640000000000029,23.573912510508162]
[null,null,null,null,null,null,null,null,null,-1.3999999999999977,241.82255500676851,null,null,null,null,null,null,null,null,null,-35.560000000000031,24.182255500676867]
[null,null,null,null,null,null,null,null,null,-1.1999999999999977,244.21316667023569,null,null,null,null,null,null,null,null,null,-30.480000000000032,24.421316667023586]
[null,null,null,null,null,null,null,null,null,-0.99999999999999778,245.35907487652946,null,null,null,null,null,null,null,null,null,-25.400000000000034,24.535907487652935]
[null,null,null,null,null,null,null,null,null,-0.79999999999999782,245.97762962907362,null,null,null,null,null,null,null,null,null,-20.320000000000036,24.597762962907421]
[null,null,null,null,null,null,null,null,null,-0.59999999999999787,246.33303404522988,null,null,null,null,null,null,null,null,null,-15.240000000000036,24.633303404523001]
[null,null,null,null,null,null,null,null,null,-0.39999999999999786,246.53829994995294,null,null,null,null,null,null,null,null,null,-10.160000000000036,24.653829994995316]
[null,null,null,null,null,null,null,null,null,-0.19999999999999785,246.64585213066852,null,null,null,null,null,null,null,null,null,-5.0800000000000356,24.664585213066882]
[null,null,null,null,null,null,null,null,null,2.1649348980190553E-15,246.67941139216941,null,null,null,null,null,null,null,null,null,-3.5527136788005009E-14,24.667941139217067]
[null,null,null,null,null,null,null,null,null,0.20000000000000218,246.64585213066846,null,null,null,null,null,null,null,null,null,5.0799999999999645,24.664585213066932]
[null,null,null,null,null,null,null,null,null,0.40000000000000219,246.53829994995314,null,null,null,null,null,null,null,null,null,10.159999999999965,24.653829994995327]
[null,null,null,null,null,null,null,null,null,0.6000000000000022,246.33303404522997,null,null,null,null,null,null,null,null,null,15.239999999999965,24.633303404523041]
[null,null,null,null,null,null,null,null,null,0.80000000000000226,245.97762962907385,null,null,null,null,null,null,null,null,null,20.319999999999965,24.597762962907471]
[null,null,null,null,null,null,null,null,null,1.0000000000000022,245.35907487652906,null,null,null,null,null,null,null,null,null,25.399999999999963,24.535907487652917]
[null,null,null,null,null,null,null,null,null,1.2000000000000022,244.21316667023575,null,null,null,null,null,null,null,null,null,30.479999999999961,24.421316667023625]
[null,null,null,null,null,null,null,null,null,1.4000000000000021,241.82255500676854,null,null,null,null,null,null,null,null,null,35.55999999999996,24.18225550067686]
[null,null,null,null,null,null,null,null,null,{"$f":"J44+((K$10-J$12)/50)","v":1.6000000000000021},235.73912510508168,null,null,null,null,null,null,null,null,null,40.639999999999958,23.573912510508176]
[null,null,null,null,null,null,null,null,null,1.800000000000002,214.42867864850726,null,null,null,null,null,null,null,null,null,45.719999999999956,21.442867864850864]
[null,null,null,null,null,null,null,null,null,2.0000000000000022,123.75911196071949,null,null,null,null,null,null,null,null,null,50.799999999999955,12.375911196072122]
[null,null,null,null,null,null,null,null,null,2.2000000000000024,33.087432775313317,null,null,null,null,null,null,null,null,null,55.879999999999953,3.3087432775314034]
[null,null,null,null,null,null,null,null,null,2.4000000000000026,11.770542549835742,null,null,null,null,null,null,null,null,null,60.959999999999951,1.1770542549835723]
[null,null,null,null,null,null,null,null,null,2.6000000000000028,5.6760074211366769,null,null,null,null,null,null,null,null,null,66.039999999999949,0.5676007421137671]
[null,null,null,null,null,null,null,null,null,2.8000000000000029,3.2690387824863882,null,null,null,null,null,null,null,null,null,71.119999999999948,0.32690387824864037]
[null,null,null,null,null,null,null,null,null,3.0000000000000031,2.1006034680451764,null,null,null,null,null,null,null,null,null,76.199999999999946,0.21006034680452815]
[null,null,null,null,null,null,null,null,null,3.2000000000000033,1.4519912807406459,null,null,null,null,null,null,null,null,null,81.279999999999944,0.14519912807405916]
[null,null,null,null,null,null,null,null,null,3.4000000000000035,1.0570122397126542,null,null,null,null,null,null,null,null,null,86.359999999999943,0.10570122397124397]
[null,null,null,null,null,null,null,null,null,3.6000000000000036,0.79973887494209717,null,null,null,null,null,null,null,null,null,91.439999999999941,7.9973887493935469E-2]
[null,null,null,null,null,null,null,null,null,3.8000000000000038,0.62339702140484921,null,null,null,null,null,null,null,null,null,96.519999999999939,6.233970214043718E-2]
[null,null,null,null,null,null,null,null,null,4.0000000000000036,0.49760979745774975,null,null,null,null,null,null,null,null,null,101.59999999999994,4.976097974558636E-2]
[null,null,null,null,null,null,null,null,null,4.2000000000000037,0.40496400907643076,null,null,null,null,null,null,null,null,null,106.67999999999994,4.0496400907666319E-2]
[null,null,null,null,null,null,null,null,null,4.4000000000000039,0.33491154791196198,null,null,null,null,null,null,null,null,null,111.75999999999993,3.3491154791079523E-2]
[null,null,null,null,null,null,null,null,null,4.6000000000000041,0.28076796756568823,null,null,null,null,null,null,null,null,null,116.83999999999993,2.8076796756389317E-2]
[null,null,null,null,null,null,null,null,null,4.8000000000000043,0.23813511251003563,null,null,null,null,null,null,null,null,null,121.91999999999993,2.3813511250960574E-2]
[null,null,null,null,null,null,null,null,null,5.0000000000000044,0.20402577936198069,null,null,null,null,null,null,null,null,null,126.99999999999993,2.0402577936214337E-2]

{"sheet":"Alnico-Table","index":4,"n_rows":24,"n_cols":9,"rows_kept":24,"cut":false,"hidden":false,"merged":[[2,1,2,8],[23,1,26,8],[5,1,5,7]]}
[]
[]
[null,"SINTERED ALNICO TABLE"]
[]
[]
[null,"   DISTANCE (inches) associated with FLUX DENSITY of this gauss"]
[]
[null,"MATERIAL","SHAPE","DIM.(dia X length)","  100g","  150g","  200g","  250g"," "]
[]
[null,"Alnico 8H","Cylinder",".125\" X .125\"",0.124,0.10100000000000001,8.4000000000000005E-2,7.3999999999999996E-2]
[null,"Alnico 8H","Cylinder",".125\" X .250\"",0.17199999999999999,0.13600000000000001,0.11,9.2999999999999999E-2]
[null,"Alnico 8H","Cylinder",".250\" X .0625\"",0.14399999999999999,0.11600000000000001,0.09,6.8000000000000005E-2]
[null,"Alnico 8H","Cylinder",".250\" X .125\"",0.22500000000000001,0.18,0.14599999999999999,0.12]
[null,"Alnico 8H","Cylinder",".250\" X .250\"",0.29299999999999998,0.23599999999999999,0.19500000000000001,0.16600000000000001]
[null,"Alnico 8H","Cylinder",".375\" X .125\"",0.28299999999999997,0.23,0.186,0.153]
[null,"Alnico 8H","Cylinder",".375\" X .250\"",0.38700000000000001,0.318,0.26400000000000001,0.218]
[null,"Alnico 8H","Cylinder",".500\" X .125\"",0.315,0.24299999999999999,0.188,0.14799999999999999]
[null,"Alnico 8H","Cylinder",".500\" X .250\"",">0.4",0.378,0.30599999999999999,0.26800000000000002]
[null,"Alnico 8H","Cylinder",".500\" X .500\"",">0.4",">0.4",">0.4",0.39]
[null,"Alnico 5","Rectangle",".125\"sq. X .750\"",0.25700000000000001,0.19500000000000001,0.159,0.13600000000000001]
[null,"Alnico 5","Cylinder",".250\" X 1.00\"",0.48,0.375,0.32400000000000001,0.27900000000000003]
[]
[]
[null,"Data for Standard Sintered Alnico Products are on the following tabs."]

{"sheet":"Sint. Alnico-Sheet-1","index":5,"n_rows":65,"n_cols":7,"rows_kept":65,"cut":false,"hidden":false,"merged":[[0,5,0,13]]}
[null,null,null,null,null,"Sintered Alnico Standard Products, Sheet-1"]
[]
[null,"Catalog #"]
[null,"Production #",27941,31204,31405]
[null,"Diameter, in.",0.08,6.2E-2,8.1000000000000003E-2]
[null,"Length, in.",0.11,6.5000000000000002E-2,0.187]
[null,"Material","Sint. Alnico 8B","Sint. Alnico 8B","Sint.Alnico 8B"]
[null,null,null,null,null,null,"Distance"]
[null,"Distance, in.","Gauss(27941)","Gauss(31204)","Gauss(31405)",null,"mm"]
[null,0,1166,982,1294.9000000000001,null,{"$f":"B10*25.4","v":0}]
[null,5.0000000000000001E-3,1030,797,1198.7,null,0.127]
[null,0.01,891,645,1054.3,null,0.254]
[null,1.4999999999999999E-2,765,528,913.1,null,0.38099999999999995]
[null,0.02,658,437,796.8,null,0.50800000000000001]
[null,2.5000000000000001E-2,569,361,678.5,null,0.63500000000000001]
[null,0.03,491,300,601.79999999999995,null,0.7619999999999999]
[null,3.5000000000000003E-2,427,253,526.1,null,0.88900000000000001]
[null,0.04,372,215,461.9,null,1.016]
[null,4.4999999999999998E-2,327,184,408,null,1.1429999999999998]
[null,0.05,289,158,364.5,null,1.27]
[null,5.5E-2,256,137,324.2,null,1.397]
[null,0.06,227,120,291.8,null,1.5239999999999998]
[null,6.5000000000000002E-2,203,105,261.89999999999998,null,1.651]
[null,7.0000000000000007E-2,182,92.2,237.9,null,1.778]
[null,7.4999999999999997E-2,164,81.8,214.9,null,1.9049999999999998]
[null,0.08,149,72.599999999999994,194.41,null,2.032]
[null,8.5000000000000006E-2,133,64.900000000000006,178.24,null,2.1590000000000003]
[null,0.09,122,58.2,161.96,null,2.2859999999999996]
[null,9.5000000000000001E-2,110,52.3,147.24,null,2.4129999999999998]
[null,0.1,101,47.2,135.83000000000001,null,2.54]
[null,0.105,92.6,42.6,125.55,null,2.6669999999999998]
[null,0.11,84.9,38.9,116.04,null,2.794]
[null,0.115,78.3,35.4,107.56,null,2.9209999999999998]
[null,0.12,72,32.4,99.39,null,3.0479999999999996]
[null,0.125,66.7,29.8,92.11,null,3.1749999999999998]
[null,0.13,61.8,27.4,85.8,null,3.302]
[null,0.13500000000000001,57.3,25.2,79.81,null,3.4289999999999998]
[null,0.14000000000000001,53.2,23.3,74.64,null,3.556]
[null,0.14499999999999999,49.5,21.5,69.12,null,3.6829999999999994]
[null,0.15,46.1,19.899999999999999,65.14,null,3.8099999999999996]
[null,0.155,43,18.399999999999999,61.43,null,3.9369999999999998]
[null,0.16,40.299999999999997,17.2,57.84,null,{"$f":"B42*25.4","v":4.0640000000000001}]
[null,0.16500000000000001,37.700000000000003,16,54.52,null,4.1909999999999998]
[null,0.17,35.4,14.9,51.25,null,4.3180000000000005]
[null,0.17499999999999999,33.200000000000003,13.9,48.29,null,4.4449999999999994]
[null,0.18,31.3,13.1,45.54,null,4.5719999999999992]
[null,0.185,29.5,12.3,43.14,null,4.6989999999999998]
[null,0.19,27.8,11.5,40.6,null,4.8259999999999996]
[null,0.19500000000000001,26.2,10.8,38.39,null,4.9530000000000003]
[null,0.2,24.7,10.1,36.619999999999997,null,5.08]
[null,0.21,22.1,null,33.1,null,5.3339999999999996]
[null,0.22,22.1,null,30.1,null,5.5880000000000001]
[null,0.23,18,null,27.3,null,5.8419999999999996]
[null,0.24,16.3,null,24.8,null,6.0959999999999992]
[null,0.25,14.8,null,22.8,null,6.35]
[null,0.255,null,null,21.78,null,6.4769999999999994]
[null,0.26,null,null,20.95,null,6.6040000000000001]
[null,0.26500000000000001,null,null,20.100000000000001,null,6.7309999999999999]
[null,0.27,null,null,19.420000000000002,null,6.8579999999999997]
[null,0.27500000000000002,null,null,18.530999999999999,null,6.9850000000000003]
[null,0.28000000000000003,null,null,17.800999999999998,null,7.1120000000000001]
[null,0.28499999999999998,null,null,17.074000000000002,null,7.238999999999999]
[null,0.28999999999999998,null,null,16.401,null,7.3659999999999988]
[null,0.29499999999999998,null,null,15.773,null,7.4929999999999994]
[null,0.3,null,null,15.209,null,7.6199999999999992]

{"sheet":"Sint. Alnico-Sheet-2","index":6,"n_rows":40,"n_cols":7,"rows_kept":40,"cut":false,"hidden":false,"merged":[[0,5,0,13]]}
[null,null,null,null,null,"Sintered Alnico Standard Products, Sheet-2"]
[]
[null,"Catalog #","S8A610","S8A611","S8A612"]
[null,"Production #",27291,27292,27293]
[null,"Diameter",0.125,0.125,0.125]
[null,"Length",6.2E-2,0.125,0.25]
[null,"Material","Sint. Alnico 8H","Sint. Alnico 8H","Sint. Alnico 8H"]
[null,null,null,null,null,null,"Distance"]
[null,"Distance","Gauss(27291)","Gauss(27292)","Gauss(27293)",null,"mm"]
[null,0,770,1250,1520,null,{"$f":"B10*25.4","v":0}]
[null,0.01,640,1040,1265,null,0.254]
[null,0.02,525,860,1035,null,0.50800000000000001]
[null,0.03,425,700,850,null,0.7619999999999999]
[null,0.04,345,570,700,null,1.016]
[null,0.05,275,470,580,null,1.27]
[null,0.06,228,380,485,null,1.5239999999999998]
[null,7.0000000000000007E-2,186,320,415,null,1.778]
[null,0.08,154,270,355,null,2.032]
[null,0.09,128,228,304,null,2.2859999999999996]
[null,0.1,108,195,262,null,2.54]
[null,0.11,92,167,224,null,2.794]
[null,0.12,78,144,200,null,3.0479999999999996]
[null,0.13,67,125,176,null,3.302]
[null,0.14000000000000001,59,109,156,null,3.556]
[null,0.15,50,97,138,null,3.8099999999999996]
[null,0.16,44,84,124,null,4.0640000000000001]
[null,0.17,39,75,110,null,4.3180000000000005]
[null,0.18,34,66,100,null,4.5719999999999992]
[null,0.19,30,59,90,null,4.8259999999999996]
[null,0.2,26,53,82,null,5.08]
[null,0.21,24,48,74,null,5.3339999999999996]
[null,0.22,21,43,68,null,5.5880000000000001]
[null,0.23,19,39,62,null,5.8419999999999996]
[null,0.24,17,36,57,null,6.0959999999999992]
[null,0.25,16,32,52,null,6.35]
[null,0.26,14,29,48,null,6.6040000000000001]
[null,0.27,13,27,45,null,6.8579999999999997]
[null,0.28000000000000003,12,25,42,null,7.1120000000000001]
[null,0.28999999999999998,11,23,38,null,7.3659999999999988]
[null,0.3,10,22,36,null,7.6199999999999992]

{"sheet":"Sint. Alnico-Sheet-3","index":7,"n_rows":40,"n_cols":7,"rows_kept":40,"cut":false,"hidden":false,"merged":[[0,5,0,13]]}
[null,null,null,null,null,"Sintered Alnico Standard Products, Sheet-3"]
[]
[null,"Catalog #","S8A640","S8A641","S8A642"]
[null,"Production #",27300,27301,27302]
[null,"Diameter",0.5,0.5,0.5]
[null,"Length",0.125,0.25,0.5]
[null,"Material","Sint. Alnico 8H","Sint. Alnico 8H","Sint. Alnico 8H"]
[null,null,null,null,null,null,"Distance"]
[null,"Distance","Gauss(27300)","Gauss(27301)","Gauss(27302)",null,"mm"]
[null,0,437,875,1425,null,{"$f":"B10*25.4","v":0}]
[null,0.01,430,860,1380,null,0.254]
[null,0.02,422,835,1340,null,0.50800000000000001]
[null,0.03,412,810,1295,null,0.7619999999999999]
[null,0.04,402,785,1250,null,1.016]
[null,0.05,392,755,1205,null,1.27]
[null,0.06,380,730,1160,null,1.5239999999999998]
[null,7.0000000000000007E-2,361,705,1115,null,1.778]
[null,0.08,352,680,1070,null,2.032]
[null,0.09,340,650,1025,null,2.2859999999999996]
[null,0.1,325,620,980,null,2.54]
[null,0.11,310,590,940,null,2.794]
[null,0.12,295,565,900,null,3.0479999999999996]
[null,0.13,287,540,855,null,3.302]
[null,0.14000000000000001,267,515,820,null,3.556]
[null,0.15,255,490,780,null,3.8099999999999996]
[null,0.16,242,470,745,null,4.0640000000000001]
[null,0.17,230,445,715,null,4.3180000000000005]
[null,0.18,218,423,675,null,4.5719999999999992]
[null,0.19,206,400,645,null,4.8259999999999996]
[null,0.2,195,380,615,null,5.08]
[null,0.21,186,365,585,null,5.3339999999999996]
[null,0.22,175,345,560,null,5.5880000000000001]
[null,0.23,166,325,535,null,5.8419999999999996]
[null,0.24,157,310,515,null,6.0959999999999992]
[null,0.25,149,295,485,null,6.35]
[null,0.26,141,280,465,null,6.6040000000000001]
[null,0.27,134,270,440,null,6.8579999999999997]
[null,0.28000000000000003,127,256,420,null,7.1120000000000001]
[null,0.28999999999999998,120,242,400,null,7.3659999999999988]
[null,0.3,114,230,385,null,7.6199999999999992]

{"sheet":"Sint. Alnico-Sheet-4","index":8,"n_rows":40,"n_cols":9,"rows_kept":40,"cut":false,"hidden":false,"merged":[[0,7,0,14]]}
[null,null,null,null,null,null,null,"Sintered Alnico Standard Products, Sheet-4"]
[]
[null,"Catalog #","S8A620","S8A621",null,"S8A622"]
[null,"Production #",27294,27295,28006,27296,29770]
[null,"Diameter",0.25,0.25,0.21199999999999999,0.25,0.25]
[null,"Length",6.25E-2,0.125,0.187,0.25,0.375]
[null,"Material","Sint.Aln.8H","Sint.Aln.8H","Sint.Aln.8H","Sint.Aln.8H","Sint.Aln.8H"]
[null,null,null,null,null,null,null,null,"Distance"]
[null,"Distance",27294,27295,28006,27296,29770,null,"mm"]
[null,0,450,855,1290,1200,1650,null,{"$f":"B10*25.4","v":0}]
[null,0.01,435,795,1132,1130,1550,null,0.254]
[null,0.02,417,740,1025,1050,1430,null,0.50800000000000001]
[null,0.03,390,675,926,970,1300,null,0.7619999999999999]
[null,0.04,360,615,829,885,1190,null,1.016]
[null,0.05,330,560,741,810,1080,null,1.27]
[null,0.06,297,505,659,740,990,null,1.5239999999999998]
[null,7.0000000000000007E-2,267,455,588,675,900,null,1.778]
[null,0.08,240,410,526,610,820,null,2.032]
[null,0.09,215,370,470,555,740,null,2.2859999999999996]
[null,0.1,195,335,418,505,680,null,2.54]
[null,0.11,170,300,374,460,610,null,2.794]
[null,0.12,155,270,336,415,565,null,3.0479999999999996]
[null,0.13,140,244,302,380,517,null,3.302]
[null,0.14000000000000001,125,220,272,345,472,null,3.556]
[null,0.15,115,198,245,315,432,null,3.8099999999999996]
[null,0.16,102,180,221,285,395,null,4.0640000000000001]
[null,0.17,90,164,202,266,365,null,4.3180000000000005]
[null,0.18,82,148,184,243,337,null,4.5719999999999992]
[null,0.19,75,135,168,224,310,null,4.8259999999999996]
[null,0.2,65,124,153,206,285,null,5.08]
[null,0.21,60,114,140,190,265,null,5.3339999999999996]
[null,0.22,55,104,129,175,245,null,5.5880000000000001]
[null,0.23,50,96,119,164,230,null,5.8419999999999996]
[null,0.24,45,88,109,151,215,null,6.0959999999999992]
[null,0.25,40,82,101,140,200,null,6.35]
[null,0.26,37,75,93.4,130,null,null,6.6040000000000001]
[null,0.27,33,70,86.6,122,null,null,6.8579999999999997]
[null,0.28000000000000003,30,65,80.5,113,null,null,7.1120000000000001]
[null,0.28999999999999998,27,60,75,106,null,null,7.3659999999999988]
[null,0.3,25,56,69.7,99,140,null,7.6199999999999992]

{"sheet":"Sint. Alnico-Sheet-5","index":9,"n_rows":40,"n_cols":7,"rows_kept":40,"cut":false,"hidden":false,"merged":[[0,5,0,13]]}
[null,null,null,null,null,"Sintered Alnico Standard Products, Sheet-5"]
[]
[null,"Catalog #","S8A630","S8A631","S8A632"]
[null,"Production #",27297,27298,27299]
[null,"Diameter",0.375,0.375,0.375]
[null,"Length",0.125,0.25,0.375]
[null,"Material","Sint. Alnico 8H","Sint. Alnico 8H","Sint. Alnico 8H"]
[null,null,null,null,null,null,"Distance"]
[null,"Distance","Gauss(27297)","Gauss(27298)","Gauss(27299)",null,"mm"]
[null,0,585,1135,1330,null,{"$f":"B10*25.4","v":0}]
[null,0.01,580,1090,1285,null,0.254]
[null,0.02,562,1040,1235,null,0.50800000000000001]
[null,0.03,545,990,1185,null,0.7619999999999999]
[null,0.04,520,940,1130,null,1.016]
[null,0.05,497,890,1075,null,1.27]
[null,0.06,477,845,1020,null,1.5239999999999998]
[null,7.0000000000000007E-2,445,795,965,null,1.778]
[null,0.08,420,745,915,null,2.032]
[null,0.09,395,700,860,null,2.2859999999999996]
[null,0.1,370,660,810,null,2.54]
[null,0.11,345,615,765,null,2.794]
[null,0.12,320,575,720,null,3.0479999999999996]
[null,0.13,300,535,675,null,3.302]
[null,0.14000000000000001,280,500,635,null,3.556]
[null,0.15,265,475,595,null,3.8099999999999996]
[null,0.16,244,437,560,null,4.0640000000000001]
[null,0.17,228,410,525,null,4.3180000000000005]
[null,0.18,212,385,492,null,4.5719999999999992]
[null,0.19,198,360,465,null,4.8259999999999996]
[null,0.2,185,335,435,null,5.08]
[null,0.21,172,317,410,null,5.3339999999999996]
[null,0.22,161,297,385,null,5.5880000000000001]
[null,0.23,150,280,365,null,5.8419999999999996]
[null,0.24,141,260,342,null,6.0959999999999992]
[null,0.25,131,245,325,null,6.35]
[null,0.26,123,230,307,null,6.6040000000000001]
[null,0.27,116,213,287,null,6.8579999999999997]
[null,0.28000000000000003,108,205,272,null,7.1120000000000001]
[null,0.28999999999999998,101,192,265,null,7.3659999999999988]
[null,0.3,96,181,242,null,7.6199999999999992]

{"sheet":"Material Selection Guide","index":10,"n_rows":34,"n_cols":8,"rows_kept":34,"cut":false,"hidden":false,"merged":[[23,1,25,1],[23,3,25,3],[26,1,28,1],[26,3,28,3],[29,6,31,6],[29,7,31,7],[29,1,31,1],[29,3,31,3],[29,4,31,4],[29,5,31,5],[17,7,19,7],[20,1,22,1],[20,3,22,3],[20,4,22,5],[20,6,22,6],[20,7,22,7],[17,1,19,1],[17,3,19,3],[17,4,19,5],[17,6,19,6],[14,1,16,1],[14,3,16,3],[14,4,16,5],[14,6,16,6],[14,7,16,7],[8,7,10,7],[11,7,13,7],[2,4,4,5],[5,1,7,1],[5,3,7,3],[5,4,7,5],[5,6,7,6],[5,7,7,7],[11,1,13,1],[11,3,13,3],[11,4,13,5],[11,6,13,6],[8,1,10,1],[8,3,10,3],[8,4,10,5],[8,6,10,6]]}
[]
[]
[null,null,null,null,"Curie Temperature"]
[null,"Material","Magnetic Properties","Magnetic Characteristics",null,null,"Temperature Coefficient\nof Induction","Price* $ / kg"]
[]
[null,"Cast Alnico","Br - 5,500 - 13,500","Cast to Shape, Hard, Crystal Structure - Grind or EDM","760 - 840°C",null,"0.02%  /  °C",50]
[null,null,"Hc - 475 - 1,900"]
[null,null,"MGOe 1.4 - 10.5"]
[null,"Sintered Alnico","Br - 6,000 - 10,800","Powder Pressed to Shape, Strong, Hard Structure  - Grind or EDM","840°C",null,"0.02%  /  °C",80]
[null,null,"Hc - 550 - 1,900"]
[null,null,"MGOe 1.4 - 5.0"]
[null,"Ceramic (Hard Ferrite)","Br - 3,450 - 5,500","Simple Shapes: Arcs, Rect., Plugs, Rings - Brittle, Hard-Grind ","450°C",null,"0.2%  /  °C",5]
[null,null,"Hci - 2,200 - 5,000"]
[null,null,"MGOe 2.7 - 4.5"]
[null,"Samarium Cobalt","Br - 8,800 - 11,300","Very Brittle - Grind, Diamond Saw  or EDM","750°C / 825°C",null,"0.035% / °C",120]
[null,null,"Hci - 10,000 - 21,000"]
[null,null,"MGOe - 18 - 33"]
[null,"Neodymium Iron Boron","Br - 10,500 - 14,000","Requires Coating to Prevent Oxidization, Grind, Diamond Saw or EDM","310 to 370°C",null,"0.07 - 0.11%  /  °C",55]
[null,null,"Hci - 11,000 - 35,000"]
[null,null,"MGOe 27 - 52"]
[null,"Iron-Chrome Cobalt","Br - 9,000 - 13,500","Can be Formed,r Stamped and Machined\nThin Rolled Mat’l 0.050\"- .0005\"","600°C",null,"0.02% / °C",40]
[null,null,"Hc - 50 -350"]
[null,null,"MGOe - 4.25 - 5.25"]
[null,"Bonded Flexible (Calendered or Extruded)","Br - 2,500 - 5,600","Flexible, Thermal Shock Resistant, Low-to-no Tooling Charge, Available In Wide Range of Sizes"]
[null,null,"Hci - 3,500 - 16,000",null,"Ferrite ","450°C","0.18%  / °C",3]
[null,null,"MGOe 1.4 - 6.2",null,"Neo  ","310-470°C","0.07 to 0.11%  / °C","$35 - $60"]
[null,"Bonded Plastic (Injection Molded)","Br - 2,500 - 6,900","Complex Shapes, Thin Walls, Tight Dimensions without Machining, Good Strength",null," "]
[null,null,"Hci - 3,000 - 16,000",null,"Ferrite ","450°C","0.18% /  °C",5]
[null,null,"MGOe - 1.5 - 10.5",null,"Neo  ","310-470°C","0.07 to 0.11%  /  °C",75]
[null,"Compression Bonded Neo (Epoxy)","Br - 6,200 - 8,200","Simple Geometry, Close Tolerancing W.O Machining Higher BhMax Than Inj. Molded With Lower Tooling Cost","Neo  ","310-470°C","0.07 to 0.11%  /  °C",40]
[null,null,"Hci - 4,300 - 16,000"]
[null,null,"MGOe - 7.5 - 15.0"]
[]
[null,"Last updated August 2010.  * Pricing is crudely approximate and is dependent upon size, shape, quantity, grade of material, etc."]